## Sheet1
experiment type | condition value | condition unit | peak wavelength (nm) | peak photon energy (eV) | integrated intensity | FWHM (eV) | FWHM (meV)
PL | 41.4 | mW | 530 | 2.339623 | 2.403851 | 0.1473632 | 147.3632
PL | 14.7 | mW | 531 | 2.335217 | 0.6962249 | 0.1385043 | 138.5043
PL | 23.5 | mW | 530 | 2.339623 | 1.395889 | 0.1413663 | 141.3663
PL | 18.5 | mW | 530 | 2.339623 | 0.9363304 | 0.1395749 | 139.5749
PL | 8.71 | mW | 531 | 2.335217 | 0.2968158 | 0.1361462 | 136.1462
EL | 90 | mA | 521 | 2.380038 | 15.56362 | 0.146259 | 146.259
EL | 100 | mA | 519 | 2.38921 | 24.68826 | 0.1506355 | 150.6355
EL | 80 | mA | 522 | 2.375479 | 13.72157 | 0.1441607 | 144.1607
EL | 60 | mA | 523 | 2.370937 | 10.66641 | 0.1430961 | 143.0961
EL | 70 | mA | 523 | 2.370937 | 11.33921 | 0.1429655 | 142.9655